## Sheet1
v sccm | T C | U V | Jco mA/cm2 | J mA/cm2 | SPCE % | SPCE % | → | FE | nCO
160 | 25 | 2.380778 | 3.51218 | 6.202224 | 0.3416717 | 0.003416717 |  | 0.5662775
160 | 25 | 2.668467 | 21.68372 | 29.98423 | 3.167485 | 0.03167485 |  | 0.7231706
160 | 25 | 2.950324 | 53.73106 | 63.41228 | 6.333886 | 0.06333886 |  | 0.8473289
160 | 25 | 3.169978 | 167.8951 | 189.5312 | 16.25488 | 0.1625488 |  | 0.8858442
160 | 25 | 3.41879 | 179.8062 | 206.0644 | 16.33599 | 0.1633599 |  | 0.8725727
160 | 25 | 3.648164 | 139.3578 | 209.8502 | 15.81988 | 0.1581988 |  | 0.6640822
160 | 25 | 3.838661 | 142.6033 | 264.6433 | 20.78275 | 0.2078275 |  | 0.538851
120 | 25 | 2.386609 | 1.30447 | 2.071021 | 0.6862014 | 0.006862014 |  | 0.6298677
120 | 25 | 2.682073 | 5.302364 | 7.239952 | 1.113907 | 0.01113907 |  | 0.7323756
120 | 25 | 2.961987 | 20.79714 | 23.02804 | 2.998374 | 0.02998374 |  | 0.9031225
120 | 25 | 3.214687 | 65.79714 | 73.42542 | 10.62287 | 0.1062287 |  | 0.8961084
120 | 25 | 3.459611 | 134.1994 | 180.9515 | 21.66506 | 0.2166506 |  | 0.7416318
120 | 25 | 3.708423 | 143.0831 | 270.5115 | 23.01283 | 0.2301283 |  | 0.5289352
80 | 25 | 2.472138 | 2.521498 | 3.104315 | 0.6859058 | 0.006859058 | 0.9660419 | 0.8122559 | 3.155766e-07
80 | 25 | 2.549892 | 6.48643 | 7.58734 | 1.628829 | 0.01628829 | 0.8917845 | 0.8549018 | 7.494038e-07
80 | 25 | 2.7054 | 16.42916 | 18.2785 | 4.029204 | 0.04029204 | 0.8709514 | 0.8988244 | 1.853786e-06
80 | 25 | 2.857019 | 32.80563 | 36.89749 | 7.457353 | 0.07457353 | 0.8072841 | 0.889102 | 3.431034e-06
80 | 25 | 3.031965 | 63.1266 | 74.4804 | 14.39939 | 0.1439939 | 0.8100687 | 0.8475599 | 6.624978e-06
80 | 25 | 3.195248 | 85.93912 | 112.3959 | 19.28124 | 0.1928124 | 0.7967724 | 0.7646108 | 8.871058e-06
80 | 25 | 3.383801 | 97.76345 | 138.9068 | 17.47108 | 0.1747108 | 0.6346488 | 0.7038063 | 8.038226e-06
80 | 25 | 3.611231 | 77.95818 | 152.7081 | 21.67314 | 0.2167314 | 0.9873028 | 0.5105044 | 9.971541e-06
30 | 25 | 2.279698 | 1.084256 | 2.760869 | 0.8576778 | 0.008576778 |  | 0.3927228
30 | 25 | 2.446868 | 4.058217 | 5.52913 | 3.088645 | 0.03088645 |  | 0.7339703
30 | 25 | 2.559611 | 7.82836 | 10.02152 | 5.662467 | 0.05662467 |  | 0.7811552
30 | 25 | 2.7054 | 18.57393 | 23.49079 | 12.01054 | 0.1201054 |  | 0.79069
30 | 25 | 2.857019 | 35.2185 | 43.87136 | 22.30514 | 0.2230514 |  | 0.8027675
30 | 25 | 3.090281 | 58.04145 | 87.00705 | 36.54173 | 0.3654173 |  | 0.667089
30 | 25 | 3.216631 | 61.27742 | 98.04116 | 38.68449 | 0.3868449 |  | 0.6250173
30 | 25 | 3.475162 | 42.81727 | 137.9326 | 27.77179 | 0.2777179 |  | 0.3104217
15 | 25 | 2.390497 | 2.173145 | 5.870604 | 2.573526 | 0.02573526 |  | 0.370174
15 | 25 | 2.682073 | 12.40424 | 21.7987 | 17.24708 | 0.1724708 |  | 0.5690359
15 | 25 | 2.833693 | 25.02736 | 35.67203 | 33.98131 | 0.3398131 |  | 0.7015962
15 | 25 | 2.971706 | 32.01843 | 50.19037 | 43.07587 | 0.4307587 |  | 0.6379397
15 | 25 | 3.15054 | 31.24077 | 85.66283 | 42.37902 | 0.4237902 |  | 0.3646946
80 | 60 | 2.376572 | 8.513052007 | 11.16942 | 1.827048 | 0.01827048 |  | 0.762175 | 8.406016e-07
80 | 60 | 2.648678 | 50.82241772 | 63.9447 | 11.37407 | 0.1137407 |  | 0.794787 | 5.233067e-06
80 | 60 | 2.871559 | 137.2805373 | 171.4217 | 30.95722 | 0.3095722 |  | 0.8008351 | 1.424303e-05
80 | 60 | 3.082133 | 177.6916441 | 222.0914 | 40.03245 | 0.4003245 |  | 0.8000834 | 1.841842e-05
80 | 60 | 3.262625 | 165.9132 | 207.7391 | 37.31242 | 0.3731242 |  | 0.7986613 | 1.716698e-05
80 | 45 | 2.377939836 | 5.207482 | 5.944196 | 1.2846129 | 0.012846129 |  | 0.8760616 | 5.910342e-07
80 | 45 | 2.658249772 | 42.79645 | 53.66115 | 9.6109266 | 0.096109266 |  | 0.7975312 | 4.421866e-06
80 | 45 | 2.887967183 | 119.1015 | 149.683 | 26.6852896 | 0.266852896 |  | 0.7956916 | 1.227757e-05
80 | 45 | 3.166909754 | 134.4941 | 168.2916 | 30.2659024 | 0.302659024 |  | 0.7991727 | 1.392496e-05
80 | 45 | 3.35834093 | 136.885 | 172.4462 | 30.5962332 | 0.305962332 |  | 0.7937839 | 1.407694e-05
80 | 25 | 2.466819 | 4.27758196 | 5.47185 | 0.9416127 | 0.009416127 | 0.8122559 | 0.7817432 | 4.332242e-07
80 | 25 | 2.548861 | 7.123788611 | 7.572632 | 1.887057 | 0.01887057 | 0.8549018 | 0.9407282 | 8.682112e-07
80 | 25 | 2.697903 | 17.53703324 | 22.12468 | 3.914219 | 0.03914219 | 0.8988244 | 0.7926458 | 1.800883e-06
80 | 25 | 2.849681 | 33.14465334 | 41.24222 | 7.500579 | 0.07500579 | 0.889102 | 0.8036584 | 3.450922e-06
80 | 25 | 3.028806 | 64.10550323 | 79.94032 | 14.47553 | 0.1447553 | 0.8475599 | 0.801917 | 6.660011e-06
80 | 25 | 3.190155 | 87.03608411 | 108.7157 | 19.62078 | 0.1962078 | 0.7646108 | 0.8005845 | 9.027276e-06
80 | 25 | 3.377484 | 98.63576741 | 124.2256 | 22.053 | 0.22053 | 0.7038063 | 0.7940051 | 1.014631e-05
80 | 25 | 3.609936 | 77.6567299 | 96.66025 | 17.56791 | 0.1756791 | 0.5105044 | 0.8033988 | 8.082775e-06

## old2
V_sccm | T_C | U_V | SPCE
160 | 25 | 2.380778 | 0.003416717
160 | 25 | 2.668467 | 0.03167485
160 | 25 | 2.950324 | 0.06333886
160 | 25 | 3.169978 | 0.1625488
160 | 25 | 3.41879 | 0.1633599
160 | 25 | 3.648164 | 0.1581988
160 | 25 | 3.838661 | 0.2078275
120 | 25 | 2.386609 | 0.006862014
120 | 25 | 2.682073 | 0.01113907
120 | 25 | 2.961987 | 0.02998374
120 | 25 | 3.214687 | 0.1062287
120 | 25 | 3.459611 | 0.2166506
120 | 25 | 3.708423 | 0.2301283
80 | 25 | 2.472138 | 0.006859058
80 | 25 | 2.549892 | 0.01628829
80 | 25 | 2.7054 | 0.04029204
80 | 25 | 2.857019 | 0.07457353
80 | 25 | 3.031965 | 0.1439939
80 | 25 | 3.195248 | 0.1928124
80 | 25 | 3.383801 | 0.1747108
80 | 25 | 3.611231 | 0.2167314
30 | 25 | 2.279698 | 0.008576778
30 | 25 | 2.446868 | 0.03088645
30 | 25 | 2.559611 | 0.05662467
30 | 25 | 2.7054 | 0.1201054
30 | 25 | 2.857019 | 0.2230514
30 | 25 | 3.090281 | 0.3654173
30 | 25 | 3.216631 | 0.3868449
30 | 25 | 3.475162 | 0.2777179
15 | 25 | 2.390497 | 0.02573526
15 | 25 | 2.682073 | 0.1724708
15 | 25 | 2.833693 | 0.3398131
15 | 25 | 2.971706 | 0.4307587
15 | 25 | 3.15054 | 0.4237902
80 | 60 | 2.376572 | 0.01827048
80 | 60 | 2.648678 | 0.1137407
80 | 60 | 2.871559 | 0.3095722
80 | 60 | 3.082133 | 0.4003245
80 | 60 | 3.262625 | 0.3731242
80 | 45 | 2.377939836 | 0.012846129
80 | 45 | 2.658249772 | 0.096109266
80 | 45 | 2.887967183 | 0.266852896
80 | 45 | 3.166909754 | 0.302659024
80 | 45 | 3.35834093 | 0.305962332
80 | 25 | 2.466819 | 0.009416127
80 | 25 | 2.548861 | 0.01887057
80 | 25 | 2.697903 | 0.03914219
80 | 25 | 2.849681 | 0.07500579
80 | 25 | 3.028806 | 0.1447553
80 | 25 | 3.190155 | 0.1962078
80 | 25 | 3.377484 | 0.22053
80 | 25 | 3.609936 | 0.1756791

## base
| kmol/h | propoation |  |  |  |  | 进料流量 |  |  | PSA CO2 回收率 | 0.934
CO2 | 8926.7 | 0.1280017 | 0.2 | CO2年排放 | 1153526 | tonne | CO2 | 3120.303 | kmol/h | purity | 0.965
N2 | 47636.3 | 0.6830664 | 0.58 | 工作时间每年 | 8400 | h | N2 | 9048.878 | kmol/h |  | 0.90131
H2O | 11126.6 | 0.1595465 | 0.165 | CO2 流量 | 137324.5 | kg/h | H2O | 2574.25 | kmol/h | CO2 pure inlet | 2812.36
O2 | 2049.3 | 0.02938532 | 0.05 | CO2 | 44.01 | kg/kmol | O2 | 780.0757 | kmol/h
H2S |  |  | 0.005 | CO2摩尔流量 | 3120.303 | kmol/h | H2S | 78.00757 | kmol/h
total | 69738.9 | 1
total | 57.8 | c
P | 1 | bar

## VTU_SPCE
sccm | T | V | SPCE
160 | 25 | 2.384932 | 0.6494785
160 | 25 | 2.668493 | 3.147109
160 | 25 | 2.958219 | 6.394568
160 | 25 | 3.167808 | 16.54031
120 | 25 | 2.391096 | 0.7985047
120 | 25 | 2.680822 | 3.295269
120 | 25 | 2.958219 | 10.73539
120 | 25 | 3.208493 | 21.77552
80 | 25 | 2.468767 | 0.9483972
80 | 25 | 2.550137 | 1.797177
80 | 25 | 2.698082 | 4.093141
80 | 25 | 2.852192 | 7.73697
80 | 25 | 3.032192 | 14.62609
80 | 25 | 3.187534 | 19.61972
30 | 25 | 2.28137 | 0.6985875
30 | 25 | 2.456438 | 3.292737
30 | 25 | 2.558767 | 5.737527
30 | 25 | 2.706712 | 11.87416
30 | 25 | 2.85589 | 22.30149
30 | 25 | 3.086438 | 37.12179
30 | 25 | 3.217123 | 39.11874
15 | 25 | 2.391096 | 2.744208
15 | 25 | 2.677123 | 17.50983
15 | 25 | 2.827534 | 33.97088
15 | 25 | 2.970548 | 43.25026
15 | 25 | 3.146849 | 42.40824
80 | 25 | 2.467029 | 0.8792158
80 | 25 | 2.55008 | 1.806864
80 | 25 | 2.693445 | 3.877383
80 | 25 | 2.849646 | 7.573676
80 | 25 | 3.028295 | 14.68689
80 | 25 | 3.188731 | 19.52241
80 | 45 | 2.378528 | 1.252614
80 | 45 | 2.657433 | 9.619702
80 | 45 | 2.884967 | 26.70958
80 | 45 | 3.168518 | 30.36115
80 | 45 | 3.354096 | 30.80834
80 | 60 | 2.379568 | 1.686059
80 | 60 | 2.646502 | 11.46188
80 | 60 | 2.86848 | 30.98999
80 | 60 | 3.076098 | 40.21938

## VTU_J
sccm | T | V | JmAcm2
160 | 25 | 2.384932 | 6.613226
160 | 25 | 2.668493 | 29.85972
160 | 25 | 2.958219 | 63.32665
160 | 25 | 3.167808 | 189.98
120 | 25 | 2.391096 | 3.506012
120 | 25 | 2.680822 | 21.04208
120 | 25 | 2.958219 | 73.34669
120 | 25 | 3.208493 | 179.7595
80 | 25 | 2.468767 | 7.609218
80 | 25 | 2.550137 | 10.02004
80 | 25 | 2.698082 | 20.24048
80 | 25 | 2.852192 | 37.87575
80 | 25 | 3.032192 | 75.9519
80 | 25 | 3.187534 | 112.6253
30 | 25 | 2.28137 | 3.004008
30 | 25 | 2.456438 | 7.811623
30 | 25 | 2.558767 | 11.22244
30 | 25 | 2.706712 | 23.04609
30 | 25 | 2.85589 | 44.48697
30 | 25 | 3.086438 | 87.57515
30 | 25 | 3.217123 | 99.1984
15 | 25 | 2.391096 | 6.412826
15 | 25 | 2.677123 | 21.64329
15 | 25 | 2.827534 | 34.86974
15 | 25 | 2.970548 | 50.3006
15 | 25 | 3.146849 | 85.57114
80 | 25 | 2.467029 | 8.220673
80 | 25 | 2.55008 | 10.93708
80 | 25 | 2.693445 | 21.38604
80 | 25 | 2.849646 | 39.65712
80 | 25 | 3.028295 | 76.97876
80 | 25 | 3.188731 | 114.0616
80 | 45 | 2.378528 | 8.494431
80 | 45 | 2.657433 | 51.65564
80 | 45 | 2.884967 | 131.2998
80 | 45 | 3.168518 | 156.96
80 | 45 | 3.354096 | 174.3964
80 | 60 | 2.379568 | 12.47043
80 | 60 | 2.646502 | 55.38387
80 | 60 | 2.86848 | 154.1863
80 | 60 | 3.076098 | 205.8421

## old
V_sccm | T_C | U_V | FE
160 | 25 | 2.380778 | 0.5662775 | 2.384932 | 68.79225
160 | 25 | 2.668467 | 0.7231706 | 2.668493 | 95.22787
160 | 25 | 2.950324 | 0.8473289 | 2.958219 | 85.83487
160 | 25 | 3.169978 | 0.8858442 | 3.167808 | 74.43605
160 | 25 | 3.41879 | 0.8725727 | 2.391096 | 76.45873
160 | 25 | 3.648164 | 0.6640822 | 2.680822 | 89.9379
160 | 25 | 3.838661 | 0.538851 | 2.958219 | 91.00647
120 | 25 | 2.386609 | 0.6298677 | 3.208493 | 74.50822
120 | 25 | 2.682073 | 0.7323756 | 2.468767 | 64.04246
120 | 25 | 2.961987 | 0.9031225 | 2.550137 | 72.20221
120 | 25 | 3.214687 | 0.8961084 | 2.698082 | 83.41798
120 | 25 | 3.459611 | 0.7416318 | 2.852192 | 87.53342
120 | 25 | 3.708423 | 0.5289352 | 3.032192 | 84.28994
80 | 25 | 2.472138 | 0.8122559 | 3.187534 | 76.11282
80 | 25 | 2.549892 | 0.8549018 | 2.28137 | 61.66611
80 | 25 | 2.7054 | 0.8988244 | 2.456438 | 71.10652
80 | 25 | 2.857019 | 0.889102 | 2.558767 | 84.11887
80 | 25 | 3.031965 | 0.8475599 | 2.706712 | 82.83272
80 | 25 | 3.195248 | 0.7646108 | 2.85589 | 80.24806
80 | 25 | 3.383801 | 0.7038063 | 3.086438 | 67.08116
80 | 25 | 3.611231 | 0.5105044 | 3.217123 | 62.61932
30 | 25 | 2.279698 | 0.3927228 | 2.391096 | 52.3914
30 | 25 | 2.446868 | 0.7339703 | 2.677123 | 57.63401
30 | 25 | 2.559611 | 0.7811552 | 2.827534 | 72.20864
30 | 25 | 2.7054 | 0.79069 | 2.970548 | 63.167
30 | 25 | 2.857019 | 0.8027675 | 3.146849 | 37.29049
30 | 25 | 3.090281 | 0.667089 | 2.467029 | 64.04246
30 | 25 | 3.216631 | 0.6250173 | 2.55008 | 72.20221
30 | 25 | 3.475162 | 0.3104217 | 2.693445 | 83.41798
15 | 25 | 2.390497 | 0.370174 | 2.849646 | 87.53342
15 | 25 | 2.682073 | 0.5690359 | 3.028295 | 84.28994
15 | 25 | 2.833693 | 0.7015962 | 3.188731 | 76.11282
15 | 25 | 2.971706 | 0.6379397 | 2.378528 | 70.66673
15 | 25 | 3.15054 | 0.3646946 | 2.657433 | 82.38096
80 | 60 | 2.467029 | 0.6404246 | 2.884967 | 90.90789
80 | 60 | 2.55008 | 0.7220221 | 3.168518 | 86.32905
80 | 60 | 2.693445 | 0.8341798 | 3.354096 | 78.89221
80 | 60 | 2.849646 | 0.8753342 | 2.379568 | 67.65865
80 | 60 | 3.028295 | 0.8428994 | 2.646502 | 92.3866
80 | 45 | 3.188731 | 0.7611282 | 2.86848 | 89.43667
80 | 45 | 2.378528 | 0.7066673 | 3.076098 | 86.65597
80 | 45 | 2.657433 | 0.8238096
80 | 45 | 2.884967 | 0.9090789
80 | 45 | 3.168518 | 0.8632905

## VTU_FE
V_sccm | T_C | U_V | FE
160 | 25 | 2.384932 | 68.79225
160 | 25 | 2.668493 | 95.22787
160 | 25 | 2.958219 | 85.83487
160 | 25 | 3.167808 | 74.43605
120 | 25 | 2.391096 | 76.45873
120 | 25 | 2.680822 | 89.9379
120 | 25 | 2.958219 | 91.00647
120 | 25 | 3.208493 | 74.50822
80 | 25 | 2.468767 | 64.04246
80 | 25 | 2.550137 | 72.20221
80 | 25 | 2.698082 | 83.41798
80 | 25 | 2.852192 | 87.53342
80 | 25 | 3.032192 | 84.28994
80 | 25 | 3.187534 | 76.11282
30 | 25 | 2.28137 | 61.66611
30 | 25 | 2.456438 | 71.10652
30 | 25 | 2.558767 | 84.11887
30 | 25 | 2.706712 | 82.83272
30 | 25 | 2.85589 | 80.24806
30 | 25 | 3.086438 | 67.08116
30 | 25 | 3.217123 | 62.61932
15 | 25 | 2.391096 | 52.3914
15 | 25 | 2.677123 | 57.63401
15 | 25 | 2.827534 | 72.20864
15 | 25 | 2.970548 | 63.167
15 | 25 | 3.146849 | 37.29049
80 | 25 | 2.467029 | 64.04246
80 | 25 | 2.55008 | 72.20221
80 | 25 | 2.693445 | 83.41798
80 | 25 | 2.849646 | 87.53342
80 | 25 | 3.028295 | 84.28994
80 | 25 | 3.188731 | 76.11282
80 | 45 | 2.378528 | 70.66673
80 | 45 | 2.657433 | 82.38096
80 | 45 | 2.884967 | 90.90789
80 | 45 | 3.168518 | 86.32905
80 | 45 | 3.354096 | 78.89221
80 | 60 | 2.379568 | 67.65865
80 | 60 | 2.646502 | 92.3866
80 | 60 | 2.86848 | 89.43667
80 | 60 | 3.076098 | 86.65597