## PTJ_HTO
P_bar | T_C | J_A_cm2 | HTO
5 | 75 | 0.09870099 | 1.436207
5 | 75 | 0.1495301 | 1.22438
5 | 75 | 0.1999213 | 1.065108
5 | 75 | 0.2498808 | 0.940875
5 | 75 | 0.2998256 | 0.8589774
5 | 75 | 0.3493437 | 0.7975189
5 | 75 | 0.3997028 | 0.7302186
5 | 75 | 0.4496302 | 0.6979561
5 | 75 | 0.5003909 | 0.6817495
7 | 75 | 0.09951951 | 1.494599
7 | 75 | 0.1499271 | 1.288612
7 | 75 | 0.1994671 | 1.16438
7 | 75 | 0.2498441 | 1.045985
7 | 75 | 0.2993735 | 0.9524094
7 | 75 | 0.3501561 | 0.873429
7 | 75 | 0.3996727 | 0.8163501
7 | 75 | 0.4491821 | 0.7797092
7 | 75 | 0.5003633 | 0.7605817
9 | 75 | 0.09950573 | 1.534015
9 | 75 | 0.1495025 | 1.303212
9 | 75 | 0.1998912 | 1.15124
9 | 75 | 0.250262 | 1.050363
9 | 75 | 0.3002109 | 0.9567865
9 | 75 | 0.3501428 | 0.9113852
9 | 75 | 0.3996564 | 0.8630655
9 | 75 | 0.4504283 | 0.8147421
9 | 75 | 0.4999377 | 0.7781011
7 | 55 | 0.09920093 | 1.347926
7 | 55 | 0.1490325 | 1.10555
7 | 55 | 0.199182 | 0.9656484
7 | 55 | 0.2505723 | 0.864353
7 | 55 | 0.2993746 | 0.7853502
7 | 55 | 0.3494337 | 0.7301024
7 | 55 | 0.3994657 | 0.7001022
7 | 55 | 0.4490514 | 0.6879264
7 | 55 | 0.4999223 | 0.6727727
7 | 65 | 0.09907241 | 1.468223
7 | 65 | 0.1493314 | 1.225846
7 | 65 | 0.1990646 | 1.07555
7 | 65 | 0.2491855 | 0.9623811
7 | 65 | 0.2992858 | 0.8685191
7 | 65 | 0.3497785 | 0.807328
7 | 65 | 0.4002569 | 0.7595034
7 | 65 | 0.4494438 | 0.7205974
7 | 65 | 0.49946 | 0.7054488
7 | 75 | 0.09861332 | 1.497929
7 | 75 | 0.148839 | 1.28674
7 | 75 | 0.1989678 | 1.166145
7 | 75 | 0.2486677 | 1.047038
7 | 75 | 0.2991922 | 0.9561434
7 | 75 | 0.3492797 | 0.8741627
7 | 75 | 0.3993404 | 0.8174297
7 | 75 | 0.4493819 | 0.7785185
7 | 75 | 0.4994029 | 0.7589144

## PTJ_FE
P_bar | T_C | J_A_cm2 | FE
7 | 75 | 0.1488933 | 86.81474
7 | 75 | 0.1994632 | 89.35093
7 | 75 | 0.2492064 | 91.28597
7 | 75 | 0.2989502 | 93.10081
7 | 75 | 0.349108 | 95.03594
7 | 75 | 0.3992738 | 95.048
7 | 75 | 0.4490274 | 94.459
7 | 75 | 0.4983571 | 96.15355
7 | 55 | 0.1484777 | 87.05502
7 | 55 | 0.1982155 | 90.31217
7 | 55 | 0.2496175 | 92.12741
7 | 55 | 0.2989447 | 94.42292
7 | 55 | 0.3495211 | 95.39662
7 | 55 | 0.3988482 | 97.69213
7 | 55 | 0.4490155 | 97.34361
7 | 55 | 0.500006 | 98.4376

## PTJ_V
P_bar | T_C | J_A_cm2 | V
7 | 75 | 0.1493999 | 21.41013
7 | 75 | 0.1988373 | 21.91881
7 | 75 | 0.2499512 | 22.42753
7 | 75 | 0.2993875 | 22.9652
7 | 75 | 0.349243 | 23.50288
7 | 75 | 0.399098 | 24.05505
7 | 75 | 0.4493736 | 24.56375
7 | 75 | 0.4996492 | 25.07245
7 | 65 | 0.1493908 | 21.671
7 | 65 | 0.1988231 | 22.3246
7 | 65 | 0.2495133 | 22.96375
7 | 65 | 0.2989467 | 23.58838
7 | 65 | 0.3496394 | 24.15506
7 | 65 | 0.3990737 | 24.7507
7 | 65 | 0.4497689 | 25.24492
7 | 65 | 0.4992094 | 25.66664
7 | 55 | 0.148953 | 22.20722
7 | 55 | 0.1988009 | 22.96228
7 | 55 | 0.2490699 | 23.65939
7 | 55 | 0.29934 | 24.32752
7 | 55 | 0.3496125 | 24.92318
7 | 55 | 0.3990509 | 25.40287
7 | 55 | 0.448916 | 25.66519
7 | 55 | 0.4991911 | 26.18838
7 | 75 | 0.149229521 | 21.38869258
7 | 75 | 0.199513382 | 21.8975265
7 | 75 | 0.249391727 | 22.44876325
7 | 75 | 0.299270073 | 22.9434629
7 | 75 | 0.349148418 | 23.5229682
7 | 75 | 0.399432279 | 24.03180212
7 | 75 | 0.448905109 | 24.56890459
7 | 75 | 0.49918897 | 25.04946996