## ORIGIN_monica
P bar | T C | J A/cm2 | FE | T | J | FE | P bar | T | J ma | J | V | V per cell | I | Scaling | T | J | V | P bar | T | J | V
7 | 75 | 0.1488933 | 86.81474 | 1 | 0.297783 | 0.8819266 | 7 | 75 |  | 0.1493999 | 21.41013 | 1.784177 | 149.3999 |  | 1 | 0.2990098 | 0.817543 | 5 | 75 | 0.149635 | 21.20495
7 | 75 | 0.1994632 | 89.35093 | 1 | 0.3989217 | 0.9076911 | 7 | 75 |  | 0.1988373 | 21.91881 | 1.826567 | 198.8373 |  | 1 | 0.397954 | 0.8369669 | 5 | 75 | 0.1991079 | 21.72792
7 | 75 | 0.2492064 | 91.28597 | 1 | 0.4984069 | 0.9273486 | 7 | 75 |  | 0.2499512 | 22.42753 | 1.868961 | 249.9512 |  | 1 | 0.5002535 | 0.8563926 | 5 | 75 | 0.2493917 | 22.32155
7 | 75 | 0.2989502 | 93.10081 | 1 | 0.5978931 | 0.945785 | 7 | 75 |  | 0.2993875 | 22.9652 | 1.913767 | 299.3875 |  | 1 | 0.5991957 | 0.8769233 | 5 | 75 | 0.2996756 | 22.84452
7 | 75 | 0.349108 | 95.03594 | 1 | 0.6982076 | 0.9654435 | 7 | 75 |  | 0.349243 | 23.50288 | 1.958573 | 349.243 |  | 1 | 0.6989767 | 0.8974544 | 5 | 75 | 0.3495539 | 23.40989
7 | 75 | 0.3992738 | 95.048 | 1 | 0.7985379 | 0.965566 | 7 | 75 |  | 0.399098 | 24.05505 | 2.004587 | 399.098 |  | 1 | 0.7987567 | 0.9185389 | 5 | 75 | 0.3998378 | 23.93286
7 | 75 | 0.4490274 | 94.459 | 1 | 0.8980441 | 0.9595825 | 7 | 75 |  | 0.4493736 | 24.56375 | 2.046979 | 449.3736 |  | 1 | 0.8993786 | 0.9379637 | 5 | 75 | 0.4497161 | 24.39929
7 | 75 | 0.4983571 | 96.15355 | 1 | 0.9967022 | 0.976797 | 7 | 75 |  | 0.4996492 | 25.07245 | 2.089371 | 499.6492 |  | 1 | 1 | 0.9573885 | 5 | 75 | 0.4987835 | 24.75265
7 | 55 | 0.1484777 | 87.05502 | 0.7333333 | 0.2969519 | 0.8843676 | 7 | 65 |  | 0.1493908 | 21.671 | 1.805916 | 149.3908 |  | 0.8666667 | 0.2989915 | 0.8275043 | 7 | 75 | 0.149229521 | 21.38869258
7 | 55 | 0.1982155 | 90.31217 | 0.7333333 | 0.3964262 | 0.917456 | 7 | 65 |  | 0.1988231 | 22.3246 | 1.860384 | 198.8231 |  | 0.8666667 | 0.3979256 | 0.8524622 | 7 | 75 | 0.199513382 | 21.8975265
7 | 55 | 0.2496175 | 92.12741 | 0.7333333 | 0.4992291 | 0.9358966 | 7 | 65 |  | 0.2495133 | 22.96375 | 1.913646 | 249.5133 |  | 0.8666667 | 0.4993772 | 0.8768681 | 7 | 75 | 0.249391727 | 22.44876325
7 | 55 | 0.2989447 | 94.42292 | 0.7333333 | 0.5978822 | 0.959216 | 7 | 65 |  | 0.2989467 | 23.58838 | 1.965698 | 298.9467 |  | 0.8666667 | 0.5983133 | 0.9007191 | 7 | 75 | 0.299270073 | 22.9434629
7 | 55 | 0.3495211 | 95.39662 | 0.7333333 | 0.6990338 | 0.9691075 | 7 | 65 |  | 0.3496394 | 24.15506 | 2.012922 | 349.6394 |  | 0.8666667 | 0.6997699 | 0.922358 | 7 | 75 | 0.349148418 | 23.5229682
7 | 55 | 0.3988482 | 97.69213 | 0.7333333 | 0.7976868 | 0.992427 | 7 | 65 |  | 0.3990737 | 24.7507 | 2.062558 | 399.0737 |  | 0.8666667 | 0.7987081 | 0.9451023 | 7 | 75 | 0.399432279 | 24.03180212
7 | 55 | 0.4490155 | 97.34361 | 0.7333333 | 0.8980202 | 0.9888865 | 7 | 65 |  | 0.4497689 | 25.24492 | 2.103743 | 449.7689 |  | 0.8666667 | 0.9001698 | 0.9639741 | 7 | 75 | 0.448905109 | 24.56890459
7 | 55 | 0.500006 | 98.4376 | 0.7333333 | 1 | 1 | 7 | 65 |  | 0.4992094 | 25.66664 | 2.138887 | 499.2094 |  | 0.8666667 | 0.9991201 | 0.9800776 | 7 | 75 | 0.49918897 | 25.04946996
[7 empty] | 7 | 55 |  | 0.148953 | 22.20722 | 1.850601 | 148.953 |  | 0.7333333 | 0.2981152 | 0.8479798
MAX | 75 | 0.500006 | 98.4376 |  |  |  | 7 | 55 |  | 0.1988009 | 22.96228 | 1.913524 | 198.8009 |  | 0.7333333 | 0.3978811 | 0.8768119
[7 empty] | 7 | 55 |  | 0.2490699 | 23.65939 | 1.971616 | 249.0699 |  | 0.7333333 | 0.4984898 | 0.903431
[7 empty] | 7 | 55 |  | 0.29934 | 24.32752 | 2.027293 | 299.34 |  | 0.7333333 | 0.5991005 | 0.9289432
[7 empty] | 7 | 55 |  | 0.3496125 | 24.92318 | 2.076931 | 349.6125 |  | 0.7333333 | 0.6997163 | 0.9516884
[7 empty] | 7 | 55 |  | 0.3990509 | 25.40287 | 2.116906 | 399.0509 |  | 0.7333333 | 0.7986625 | 0.9700054
[7 empty] | 7 | 55 |  | 0.448916 | 25.66519 | 2.138765 | 448.916 |  | 0.7333333 | 0.8984628 | 0.9800219
[7 empty] | 7 | 55 |  | 0.4991911 | 26.18838 | 2.182365 | 499.1911 |  | 0.7333333 | 0.9990836 | 1
[7 empty] | 7 | 75 |  | 0.149229521 | 21.38869258 | 1.782391 | 149.229521 |  | 1 | 0.2986687 | 0.8167245
[7 empty] | 7 | 75 |  | 0.199513382 | 21.8975265 | 1.824793875 | 199.513382 |  | 1 | 0.3993071 | 0.8361543
[7 empty] | 7 | 75 |  | 0.249391727 | 22.44876325 | 1.87073 | 249.391727 |  | 1 | 0.4991338 | 0.8572032
[7 empty] | 7 | 75 |  | 0.299270073 | 22.9434629 | 1.911955 | 299.270073 |  | 1 | 0.5989606 | 0.8760932
[7 empty] | 7 | 75 |  | 0.349148418 | 23.5229682 | 1.96024735 | 349.148418 |  | 1 | 0.6987874 | 0.8982216 |  |  |  |  | z`
[7 empty] | 7 | 75 |  | 0.399432279 | 24.03180212 | 2.00265 | 399.432279 |  | 1 | 0.7994258 | 0.9176513
[7 empty] | 7 | 75 |  | 0.448905109 | 24.56890459 | 2.047409 | 448.905109 |  | 1 | 0.8984409 | 0.9381605
[7 empty] | 7 | 75 |  | 0.49918897 | 25.04946996 | 2.08745583 | 499.18897 |  | 1 | 0.9990793 | 0.9565109
[7 empty] | max | 75 |  | 0.4996492 | 26.18838 | 2.182365 | 499.6492 | 0 | 1 | 1 | 1
[7 empty] | min | 55 |  | 0.148953 | 21.38869258 | 1.782391 | 148.953 | 0 | 0.7333333 | 0.2981152 | 0.8167245

## HTO
P bar | T C | J A/cm2 | HTO % | P bar | T C | J A/cm2 | HTO % | P_bar | T_C | J_A_cm2 | HTO
5 | 75 | 0.09870099 | 1.436207 | 7 | 55 | 0.09920093 | 1.347926 | 5 | 75 | 0.09870099 | 1.436207 | 0.5555556 | 1 | 0.1972478 | 0.6179954
5 | 75 | 0.1495301 | 1.22438 | 7 | 55 | 0.1490325 | 1.10555 | 5 | 75 | 0.1495301 | 1.22438 | 0.5555556 | 1 | 0.2988265 | 0.5571293
5 | 75 | 0.1999213 | 1.065108 | 7 | 55 | 0.199182 | 0.9656484 | 5 | 75 | 0.1999213 | 1.065108 | 0.5555556 | 1 | 0.3995303 | 0.5155246
5 | 75 | 0.2498808 | 0.940875 | 7 | 55 | 0.2505723 | 0.864353 | 5 | 75 | 0.2498808 | 0.940875 | 0.5555556 | 1 | 0.4993713 | 0.4852707
5 | 75 | 0.2998256 | 0.8589774 | 7 | 55 | 0.2993746 | 0.7853502 | 5 | 75 | 0.2998256 | 0.8589774 | 0.5555556 | 1 | 0.5991827 | 0.463241
5 | 75 | 0.3493437 | 0.7975189 | 7 | 55 | 0.3494337 | 0.7301024 | 5 | 75 | 0.3493437 | 0.7975189 | 0.5555556 | 1 | 0.6981416 | 0.4486138
5 | 75 | 0.3997028 | 0.7302186 | 7 | 55 | 0.3994657 | 0.7001022 | 5 | 75 | 0.3997028 | 0.7302186 | 0.5555556 | 1 | 0.7987811 | 0.4411231
5 | 75 | 0.4496302 | 0.6979561 | 7 | 55 | 0.4490514 | 0.6879264 | 5 | 75 | 0.4496302 | 0.6979561 | 0.5555556 | 1 | 0.8985579 | 0.4416375
5 | 75 | 0.5003909 | 0.6817495 | 7 | 55 | 0.4999223 | 0.6727727 | 5 | 75 | 0.5003909 | 0.6817495 | 0.5555556 | 1 | 1 | 0.4512889
7 | 75 | 0.09951951 | 1.494599 | 7 | 65 | 0.09907241 | 1.468223 | 7 | 75 | 0.09951951 | 1.494599 | 0.7777778 | 1 | 0.1988945 | 0.66687
7 | 75 | 0.1499271 | 1.288612 | 7 | 65 | 0.1493314 | 1.225846 | 7 | 75 | 0.1499271 | 1.288612 | 0.7777778 | 1 | 0.2996364 | 0.6068344
7 | 75 | 0.1994671 | 1.16438 | 7 | 65 | 0.1990646 | 1.07555 | 7 | 75 | 0.1994671 | 1.16438 | 0.7777778 | 1 | 0.3986446 | 0.5659342
7 | 75 | 0.2498441 | 1.045985 | 7 | 65 | 0.2491855 | 0.9623811 | 7 | 75 | 0.2498441 | 1.045985 | 0.7777778 | 1 | 0.4993254 | 0.535381
7 | 75 | 0.2993735 | 0.9524094 | 7 | 65 | 0.2992858 | 0.8685191 | 7 | 75 | 0.2993735 | 0.9524094 | 0.7777778 | 1 | 0.5983121 | 0.5134994
7 | 75 | 0.3501561 | 0.873429 | 7 | 65 | 0.3497785 | 0.807328 | 7 | 75 | 0.3501561 | 0.873429 | 0.7777778 | 1 | 0.6998037 | 0.498527
7 | 75 | 0.3996727 | 0.8163501 | 7 | 65 | 0.4002569 | 0.7595034 | 7 | 75 | 0.3996727 | 0.8163501 | 0.7777778 | 1 | 0.798765 | 0.4912221
7 | 75 | 0.4491821 | 0.7797092 | 7 | 65 | 0.4494438 | 0.7205974 | 7 | 75 | 0.4491821 | 0.7797092 | 0.7777778 | 1 | 0.897712 | 0.4916958
7 | 75 | 0.5003633 | 0.7605817 | 7 | 65 | 0.49946 | 0.7054488 | 7 | 75 | 0.5003633 | 0.7605817 | 0.7777778 | 1 | 1 | 0.5013873
9 | 75 | 0.09950573 | 1.534015 | 7 | 75 | 0.09861332 | 1.497929 | 9 | 75 | 0.09950573 | 1.534015 | 1 | 1 | 0.1990362 | 0.6873778
9 | 75 | 0.1495025 | 1.303212 | 7 | 75 | 0.148839 | 1.28674 | 9 | 75 | 0.1495025 | 1.303212 | 1 | 1 | 0.2990423 | 0.6277355
9 | 75 | 0.1998912 | 1.15124 | 7 | 75 | 0.1989678 | 1.166145 | 9 | 75 | 0.1998912 | 1.15124 | 1 | 1 | 0.3998322 | 0.5861298
9 | 75 | 0.250262 | 1.050363 | 7 | 75 | 0.2486677 | 1.047038 | 9 | 75 | 0.250262 | 1.050363 | 1 | 1 | 0.5005864 | 0.5556673
9 | 75 | 0.3002109 | 0.9567865 | 7 | 75 | 0.2991922 | 0.9561434 | 9 | 75 | 0.3002109 | 0.9567865 | 1 | 1 | 0.6004965 | 0.5337116
9 | 75 | 0.3501428 | 0.9113852 | 7 | 75 | 0.3492797 | 0.8741627 | 9 | 75 | 0.3501428 | 0.9113852 | 1 | 1 | 0.7003729 | 0.5190768
9 | 75 | 0.3996564 | 0.8630655 | 7 | 75 | 0.3993404 | 0.8174297 | 9 | 75 | 0.3996564 | 0.8630655 | 1 | 1 | 0.7994123 | 0.5118118
9 | 75 | 0.4504283 | 0.8147421 | 7 | 75 | 0.4493819 | 0.7785185 | 9 | 75 | 0.4504283 | 0.8147421 | 1 | 1 | 0.9009688 | 0.5124664
9 | 75 | 0.4999377 | 0.7781011 | 7 | 75 | 0.4994029 | 0.7589144 | 9 | 75 | 0.4999377 | 0.7781011 | 1 | 1 | 1 | 0.522
7 | 55 | 0.09920093 | 1.347926 |  |  |  |  | 7 | 55 | 0.09920093 | 1.347926 | 1 | 0.7333333 | 0.1984327 | 0.5896915
7 | 55 | 0.1490325 | 1.10555 |  |  |  |  | 7 | 55 | 0.1490325 | 1.10555 | 1 | 0.7333333 | 0.2981114 | 0.5300553
7 | 55 | 0.199182 | 0.9656484 |  |  |  |  | 7 | 55 | 0.199182 | 0.9656484 | 1 | 0.7333333 | 0.398426 | 0.4884906
7 | 55 | 0.2505723 | 0.864353 |  |  |  |  | 7 | 55 | 0.2505723 | 0.864353 | 1 | 0.7333333 | 0.5012225 | 0.4573699
7 | 55 | 0.2993746 | 0.7853502 |  |  |  |  | 7 | 55 | 0.2993746 | 0.7853502 | 1 | 0.7333333 | 0.5988424 | 0.4358813
7 | 55 | 0.3494337 | 0.7301024 |  |  |  |  | 7 | 55 | 0.3494337 | 0.7301024 | 1 | 0.7333333 | 0.698976 | 0.4210983
7 | 55 | 0.3994657 | 0.7001022 |  |  |  |  | 7 | 55 | 0.3994657 | 0.7001022 | 1 | 0.7333333 | 0.7990557 | 0.4136911
7 | 55 | 0.4490514 | 0.6879264 |  |  |  |  | 7 | 55 | 0.4490514 | 0.6879264 | 1 | 0.7333333 | 0.8982424 | 0.4142002
7 | 55 | 0.4999223 | 0.6727727 |  |  |  |  | 7 | 55 | 0.4999223 | 0.6727727 | 1 | 0.7333333 | 1 | 0.4238667
7 | 65 | 0.09907241 | 1.468223 |  |  |  |  | 7 | 65 | 0.09907241 | 1.468223 | 1 | 0.8666667 | 0.1983591 | 0.6388128
7 | 65 | 0.1493314 | 1.225846 |  |  |  |  | 7 | 65 | 0.1493314 | 1.225846 | 1 | 0.8666667 | 0.2989856 | 0.5786964
7 | 65 | 0.1990646 | 1.07555 |  |  |  |  | 7 | 65 | 0.1990646 | 1.07555 | 1 | 0.8666667 | 0.3985596 | 0.5375102
7 | 65 | 0.2491855 | 0.9623811 |  |  |  |  | 7 | 65 | 0.2491855 | 0.9623811 | 1 | 0.8666667 | 0.4989098 | 0.5070349
7 | 65 | 0.2992858 | 0.8685191 |  |  |  |  | 7 | 65 | 0.2992858 | 0.8685191 | 1 | 0.8666667 | 0.5992187 | 0.4848788
7 | 65 | 0.3497785 | 0.807328 |  |  |  |  | 7 | 65 | 0.3497785 | 0.807328 | 1 | 0.8666667 | 0.7003133 | 0.4700167
7 | 65 | 0.4002569 | 0.7595034 |  |  |  |  | 7 | 65 | 0.4002569 | 0.7595034 | 1 | 0.8666667 | 0.8013794 | 0.4626772
7 | 65 | 0.4494438 | 0.7205974 |  |  |  |  | 7 | 65 | 0.4494438 | 0.7205974 | 1 | 0.8666667 | 0.8998595 | 0.4633449
7 | 65 | 0.49946 | 0.7054488 |  |  |  |  | 7 | 65 | 0.49946 | 0.7054488 | 1 | 0.8666667 | 1 | 0.4729333
7 | 75 | 0.09861332 | 1.497929 |  |  |  |  | 7 | 75 | 0.09861332 | 1.497929 | 1 | 1 | 0.1974625 | 0.6885464
7 | 75 | 0.148839 | 1.28674 |  |  |  |  | 7 | 75 | 0.148839 | 1.28674 | 1 | 1 | 0.2980338 | 0.6282264
7 | 75 | 0.1989678 | 1.166145 |  |  |  |  | 7 | 75 | 0.1989678 | 1.166145 | 1 | 1 | 0.3984114 | 0.586629
7 | 75 | 0.2486677 | 1.047038 |  |  |  |  | 7 | 75 | 0.2486677 | 1.047038 | 1 | 1 | 0.49793 | 0.5563563
7 | 75 | 0.2991922 | 0.9561434 |  |  |  |  | 7 | 75 | 0.2991922 | 0.9561434 | 1 | 1 | 0.5990998 | 0.5339673
7 | 75 | 0.3492797 | 0.8741627 |  |  |  |  | 7 | 75 | 0.3492797 | 0.8741627 | 1 | 1 | 0.6993947 | 0.5191851
7 | 75 | 0.3993404 | 0.8174297 |  |  |  |  | 7 | 75 | 0.3993404 | 0.8174297 | 1 | 1 | 0.7996357 | 0.5118039
7 | 75 | 0.4493819 | 0.7785185 |  |  |  |  | 7 | 75 | 0.4493819 | 0.7785185 | 1 | 1 | 0.8998385 | 0.5124105
7 | 75 | 0.4994029 | 0.7589144 |  |  |  |  | 7 | 75 | 0.4994029 | 0.7589144 | 1 | 1 | 1 | 0.522

## plotV
[10 empty] | T=77 | J | V
[10 empty] | x1 | x2 | y | Jreal | Vreal
[10 empty] | 1 | 0 | 0 | 0 | 0
[10 empty] | 1 | 0.01 | 0.7508853 | 0.00499649 | 1.638706
max | 75 | 0.4996492 | 26.18838 | 2.182365 | 499.6492 |  |  |  |  | 1 | 0.02 | 0.7531224 | 0.00999298 | 1.643588
T | J | V | [7 empty] | 1 | 0.03 | 0.7553583 | 0.01498947 | 1.648468
75 | 0 | 0 |  | 65 | 0 | 0 | 55 | 0 | 0 | 1 | 0.04 | 0.7575931 | 0.01998596 | 1.653345
75 | 0.1493999 | 1.784177 |  | 65 | 0.1493908 | 1.805916 | 55 | 0.148953 | 1.850601 | 1 | 0.05 | 0.7598266 | 0.02498245 | 1.658219
75 | 0.1988373 | 1.826567 |  | 65 | 0.1988231 | 1.860384 | 55 | 0.1988009 | 1.913524 | 1 | 0.06 | 0.7620588 | 0.02997894 | 1.66309
75 | 0.2499512 | 1.868961 |  | 65 | 0.2495133 | 1.913646 | 55 | 0.2490699 | 1.971616 | 1 | 0.07 | 0.7642895 | 0.03497543 | 1.667959
75 | 0.2993875 | 1.913767 |  | 65 | 0.2989467 | 1.965698 | 55 | 0.29934 | 2.027293 | 1 | 0.08 | 0.7665188 | 0.03997192 | 1.672824
75 | 0.349243 | 1.958573 |  | 65 | 0.3496394 | 2.012922 | 55 | 0.3496125 | 2.076931 | 1 | 0.09 | 0.7687465 | 0.04496841 | 1.677685
75 | 0.399098 | 2.004587 |  | 65 | 0.3990737 | 2.062558 | 55 | 0.3990509 | 2.116906 | 1 | 0.1 | 0.7709726 | 0.0499649 | 1.682544
75 | 0.4493736 | 2.046979 |  | 65 | 0.4497689 | 2.103743 | 55 | 0.448916 | 2.138765 | 1 | 0.11 | 0.773197 | 0.05496139 | 1.687398
75 | 0.4996492 | 2.089371 |  | 65 | 0.4992094 | 2.138887 | 55 | 0.4991911 | 2.182365 | 1 | 0.12 | 0.7754198 | 0.05995788 | 1.692249
75 | 0.149229521 | 1.782391 | [7 empty] | 1 | 0.13 | 0.7776407 | 0.06495437 | 1.697096
75 | 0.199513382 | 1.824793875 | [7 empty] | 1 | 0.14 | 0.7798598 | 0.06995086 | 1.701939
75 | 0.249391727 | 1.87073 | [7 empty] | 1 | 0.15 | 0.7820769 | 0.07494735 | 1.706777
75 | 0.299270073 | 1.911955 | [7 empty] | 1 | 0.16 | 0.7842922 | 0.07994384 | 1.711612
75 | 0.349148418 | 1.96024735 | [7 empty] | 1 | 0.17 | 0.7865054 | 0.08494033 | 1.716442
75 | 0.399432279 | 2.00265 | [7 empty] | 1 | 0.18 | 0.7887165 | 0.08993682 | 1.721267
75 | 0.448905109 | 2.047409 | [7 empty] | 1 | 0.19 | 0.7909256 | 0.09493331 | 1.726088
75 | 0.49918897 | 2.08745583 | [7 empty] | 1 | 0.2 | 0.7931324 | 0.0999298 | 1.730904
[10 empty] | 1 | 0.21 | 0.795337 | 0.10492629 | 1.735716
[10 empty] | 1 | 0.22 | 0.7975394 | 0.10992278 | 1.740522
[10 empty] | 1 | 0.23 | 0.7997394 | 0.11491927 | 1.745323
[10 empty] | 1 | 0.24 | 0.801937 | 0.11991576 | 1.750119
[10 empty] | 1 | 0.25 | 0.8041321 | 0.12491225 | 1.75491
[10 empty] | 1 | 0.26 | 0.8063248 | 0.12990874 | 1.759695
[10 empty] | 1 | 0.27 | 0.8085149 | 0.13490523 | 1.764475
[10 empty] | 1 | 0.28 | 0.8107023 | 0.13990172 | 1.769248
[10 empty] | 1 | 0.29 | 0.8128871 | 0.14489821 | 1.774016
[10 empty] | 1 | 0.3 | 0.8150692 | 0.1498947 | 1.778779
[10 empty] | 1 | 0.31 | 0.8172485 | 0.15489119 | 1.783535
[10 empty] | 1 | 0.32 | 0.819425 | 0.15988768 | 1.788284
[10 empty] | 1 | 0.33 | 0.8215986 | 0.16488417 | 1.793028
[10 empty] | 1 | 0.34 | 0.8237692 | 0.16988066 | 1.797765
[10 empty] | 1 | 0.35 | 0.8259368 | 0.17487715 | 1.802496
[10 empty] | 1 | 0.36 | 0.8281013 | 0.17987364 | 1.807219
[10 empty] | 1 | 0.37 | 0.8302628 | 0.18487013 | 1.811936
[10 empty] | 1 | 0.38 | 0.832421 | 0.18986662 | 1.816646
[10 empty] | 1 | 0.39 | 0.834576 | 0.19486311 | 1.821349
[10 empty] | 1 | 0.4 | 0.8367277 | 0.1998596 | 1.826045
[10 empty] | 1 | 0.41 | 0.838876 | 0.20485609 | 1.830734
[10 empty] | 1 | 0.42 | 0.8410209 | 0.20985258 | 1.835415
[10 empty] | 1 | 0.43 | 0.8431623 | 0.21484907 | 1.840088
[10 empty] | 1 | 0.44 | 0.8453002 | 0.21984556 | 1.844754
[10 empty] | 1 | 0.45 | 0.8474344 | 0.22484205 | 1.849411
[10 empty] | 1 | 0.46 | 0.849565 | 0.22983854 | 1.854061
[10 empty] | 1 | 0.47 | 0.8516919 | 0.23483503 | 1.858703
[10 empty] | 1 | 0.48 | 0.8538149 | 0.23983152 | 1.863336
[10 empty] | 1 | 0.49 | 0.8559341 | 0.24482801 | 1.867961
[10 empty] | 1 | 0.5 | 0.8580493 | 0.2498245 | 1.872577
[10 empty] | 1 | 0.51 | 0.8601606 | 0.25482099 | 1.877184
[10 empty] | 1 | 0.52 | 0.8622677 | 0.25981748 | 1.881783
[10 empty] | 1 | 0.53 | 0.8643708 | 0.26481397 | 1.886373
[10 empty] | 1 | 0.54 | 0.8664696 | 0.26981046 | 1.890953
[10 empty] | 1 | 0.55 | 0.8685642 | 0.27480695 | 1.895524
[10 empty] | 1 | 0.56 | 0.8706544 | 0.27980344 | 1.900086
[10 empty] | 1 | 0.57 | 0.8727402 | 0.28479993 | 1.904638
[10 empty] | 1 | 0.58 | 0.8748215 | 0.28979642 | 1.90918
[10 empty] | 1 | 0.59 | 0.8768983 | 0.29479291 | 1.913712
[10 empty] | 1 | 0.6 | 0.8789704 | 0.2997894 | 1.918234
[10 empty] | 1 | 0.61 | 0.8810379 | 0.30478589 | 1.922746
[10 empty] | 1 | 0.62 | 0.8831005 | 0.30978238 | 1.927248
[10 empty] | 1 | 0.63 | 0.8851583 | 0.31477887 | 1.931738
[10 empty] | 1 | 0.64 | 0.8872111 | 0.31977536 | 1.936219
[10 empty] | 1 | 0.65 | 0.889259 | 0.32477185 | 1.940688
[10 empty] | 1 | 0.66 | 0.8913017 | 0.32976834 | 1.945146
[10 empty] | 1 | 0.67 | 0.8933393 | 0.33476483 | 1.949592
[10 empty] | 1 | 0.68 | 0.8953716 | 0.33976132 | 1.954028
[10 empty] | 1 | 0.69 | 0.8973986 | 0.34475781 | 1.958451
[10 empty] | 1 | 0.7 | 0.8994202 | 0.3497543 | 1.962863
[10 empty] | 1 | 0.71 | 0.9014363 | 0.35475079 | 1.967263
[10 empty] | 1 | 0.72 | 0.9034468 | 0.35974728 | 1.971651
[10 empty] | 1 | 0.73 | 0.9054516 | 0.36474377 | 1.976026
[10 empty] | 1 | 0.74 | 0.9074507 | 0.36974026 | 1.980389
[10 empty] | 1 | 0.75 | 0.909444 | 0.37473675 | 1.984739
[10 empty] | 1 | 0.76 | 0.9114313 | 0.37973324 | 1.989076
[10 empty] | 1 | 0.77 | 0.9134125 | 0.38472973 | 1.9934
[10 empty] | 1 | 0.78 | 0.9153877 | 0.38972622 | 1.99771
[10 empty] | 1 | 0.79 | 0.9173567 | 0.39472271 | 2.002007
[10 empty] | 1 | 0.8 | 0.9193194 | 0.3997192 | 2.00629
[10 empty] | 1 | 0.81 | 0.9212756 | 0.40471569 | 2.01056
[10 empty] | 1 | 0.82 | 0.9232254 | 0.40971218 | 2.014815
[10 empty] | 1 | 0.83 | 0.9251687 | 0.41470867 | 2.019056
[10 empty] | 1 | 0.84 | 0.9271052 | 0.41970516 | 2.023282
[10 empty] | 1 | 0.85 | 0.9290349 | 0.42470165 | 2.027493
[10 empty] | 1 | 0.86 | 0.9309578 | 0.42969814 | 2.03169
[10 empty] | 1 | 0.87 | 0.9328737 | 0.43469463 | 2.035871
[10 empty] | 1 | 0.88 | 0.9347825 | 0.43969112 | 2.040037
[10 empty] | 1 | 0.89 | 0.9366841 | 0.44468761 | 2.044187
[10 empty] | 1 | 0.9 | 0.9385785 | 0.4496841 | 2.048321
[10 empty] | 1 | 0.91 | 0.9404654 | 0.45468059 | 2.052439
[10 empty] | 1 | 0.92 | 0.9423448 | 0.45967708 | 2.05654
[10 empty] | 1 | 0.93 | 0.9442166 | 0.46467357 | 2.060625
[10 empty] | 1 | 0.94 | 0.9460807 | 0.46967006 | 2.064693
[10 empty] | 1 | 0.95 | 0.9479369 | 0.47466655 | 2.068744
[10 empty] | 1 | 0.96 | 0.9497852 | 0.47966304 | 2.072778
[10 empty] | 1 | 0.97 | 0.9516254 | 0.48465953 | 2.076794
[10 empty] | 1 | 0.98 | 0.9534575 | 0.48965602 | 2.080792
[10 empty] | 1 | 0.99 | 0.9552812 | 0.49465251 | 2.084772
[10 empty] | 1 | 1 | 0.9570965 | 0.499649 | 2.088734
[10 empty] | 1 | 1.01 | 0.9589033 | 0.50464549 | 2.092677
[10 empty] | 1 | 1.02 | 0.9607014 | 0.50964198 | 2.096601
[10 empty] | 1 | 1.03 | 0.9624907 | 0.51463847 | 2.100506
[10 empty] | 1 | 1.04 | 0.9642711 | 0.51963496 | 2.104391
[10 empty] | 1 | 1.05 | 0.9660425 | 0.52463145 | 2.108257
[10 empty] | 1 | 1.06 | 0.9678047 | 0.52962794 | 2.112103
[10 empty] | 1 | 1.07 | 0.9695576 | 0.53462443 | 2.115928
[10 empty] | 1 | 1.08 | 0.971301 | 0.53962092 | 2.119733
[10 empty] | 1 | 1.09 | 0.9730349 | 0.54461741 | 2.123517
[10 empty] | 1 | 1.1 | 0.9747592 | 0.5496139 | 2.12728
[10 empty] | 1 | 1.11 | 0.9764735 | 0.55461039 | 2.131022
[10 empty] | 1 | 1.12 | 0.9781779 | 0.55960688 | 2.134741
[10 empty] | 1 | 1.13 | 0.9798722 | 0.56460337 | 2.138439
[10 empty] | 1 | 1.14 | 0.9815563 | 0.56959986 | 2.142114
[10 empty] | 1 | 1.15 | 0.9832299 | 0.57459635 | 2.145767
[10 empty] | 1 | 1.16 | 0.984893 | 0.57959284 | 2.149396
[10 empty] | 1 | 1.17 | 0.9865454 | 0.58458933 | 2.153002
[10 empty] | 1 | 1.18 | 0.988187 | 0.58958582 | 2.156585
[10 empty] | 1 | 1.19 | 0.9898176 | 0.59458231 | 2.160143
[10 empty] | 1 | 1.2 | 0.991437 | 0.5995788 | 2.163677
[10 empty] | 1 | 1.21 | 0.9930452 | 0.60457529 | 2.167187
[10 empty] | 1 | 1.22 | 0.9946419 | 0.60957178 | 2.170672
[10 empty] | 1 | 1.23 | 0.9962269 | 0.61456827 | 2.174131
[10 empty] | 1 | 1.24 | 0.9978002 | 0.61956476 | 2.177564
[10 empty] | 1 | 1.25 | 0.9993616 | 0.62456125 | 2.180972
[10 empty] | 1 | 1.26 | 1.000911 | 0.62955774 | 2.184353
[10 empty] | 1 | 1.27 | 1.002448 | 0.63455423 | 2.187707
[10 empty] | 1 | 1.28 | 1.003972 | 0.63955072 | 2.191034
[10 empty] | 1 | 1.29 | 1.005484 | 0.64454721 | 2.194334
[10 empty] | 1 | 1.3 | 1.006984 | 0.6495437 | 2.197606
[10 empty] | 1 | 1.31 | 1.00847 | 0.65454019 | 2.200849
[10 empty] | 1 | 1.32 | 1.009943 | 0.65953668 | 2.204064
[10 empty] | 1 | 1.33 | 1.011403 | 0.66453317 | 2.20725
[10 empty] | 1 | 1.34 | 1.012849 | 0.66952966 | 2.210406
[10 empty] | 1 | 1.35 | 1.014282 | 0.67452615 | 2.213533
[10 empty] | 1 | 1.36 | 1.0157 | 0.67952264 | 2.216629
[10 empty] | 1 | 1.37 | 1.017105 | 0.68451913 | 2.219695
[10 empty] | 1 | 1.38 | 1.018496 | 0.68951562 | 2.222729
[10 empty] | 1 | 1.39 | 1.019872 | 0.69451211 | 2.225732
[10 empty] | 1 | 1.4 | 1.021233 | 0.6995086 | 2.228704
[10 empty] | 1 | 1.41 | 1.02258 | 0.70450509 | 2.231642
[10 empty] | 1 | 1.42 | 1.023911 | 0.70950158 | 2.234548
[10 empty] | 1 | 1.43 | 1.025228 | 0.71449807 | 2.237421
[10 empty] | 1 | 1.44 | 1.026529 | 0.71949456 | 2.24026
[10 empty] | 1 | 1.45 | 1.027814 | 0.72449105 | 2.243065
[10 empty] | 1 | 1.46 | 1.029083 | 0.72948754 | 2.245835
[10 empty] | 1 | 1.47 | 1.030337 | 0.73448403 | 2.248571
[10 empty] | 1 | 1.48 | 1.031574 | 0.73948052 | 2.251271
[10 empty] | 1 | 1.49 | 1.032794 | 0.74447701 | 2.253934
[10 empty] | 1 | 1.5 | 1.033998 | 0.7494735 | 2.256562
[10 empty] | 1 | 1.51 | 1.035185 | 0.75446999 | 2.259152
[10 empty] | 1 | 1.52 | 1.036355 | 0.75946648 | 2.261705
[10 empty] | 1 | 1.53 | 1.037507 | 0.76446297 | 2.26422
[10 empty] | 1 | 1.54 | 1.038642 | 0.76945946 | 2.266696
[10 empty] | 1 | 1.55 | 1.039759 | 0.77445595 | 2.269134
[10 empty] | 1 | 1.56 | 1.040858 | 0.77945244 | 2.271532
[10 empty] | 1 | 1.57 | 1.041938 | 0.78444893 | 2.27389
[10 empty] | 1 | 1.58 | 1.043 | 0.78944542 | 2.276207
[10 empty] | 1 | 1.59 | 1.044043 | 0.79444191 | 2.278483
[10 empty] | 1 | 1.6 | 1.045067 | 0.7994384 | 2.280718
[10 empty] | 1 | 1.61 | 1.046072 | 0.80443489 | 2.282911
[10 empty] | 1 | 1.62 | 1.047057 | 0.80943138 | 2.28506
[10 empty] | 1 | 1.63 | 1.048022 | 0.81442787 | 2.287167
[10 empty] | 1 | 1.64 | 1.048967 | 0.81942436 | 2.28923
[10 empty] | 1 | 1.65 | 1.049892 | 0.82442085 | 2.291248
[10 empty] | 1 | 1.66 | 1.050796 | 0.82941734 | 2.293221
[10 empty] | 1 | 1.67 | 1.051679 | 0.83441383 | 2.295148
[10 empty] | 1 | 1.68 | 1.052542 | 0.83941032 | 2.29703
[10 empty] | 1 | 1.69 | 1.053382 | 0.84440681 | 2.298864
[10 empty] | 1 | 1.7 | 1.054201 | 0.8494033 | 2.300651
[10 empty] | 1 | 1.71 | 1.054998 | 0.85439979 | 2.30239
[10 empty] | 1 | 1.72 | 1.055772 | 0.85939628 | 2.304081
[10 empty] | 1 | 1.73 | 1.056524 | 0.86439277 | 2.305722
[10 empty] | 1 | 1.74 | 1.057253 | 0.86938926 | 2.307313
[10 empty] | 1 | 1.75 | 1.057959 | 0.87438575 | 2.308853
[10 empty] | 1 | 1.76 | 1.058642 | 0.87938224 | 2.310343
[10 empty] | 1 | 1.77 | 1.0593 | 0.88437873 | 2.31178
[10 empty] | 1 | 1.78 | 1.059935 | 0.88937522 | 2.313165
[10 empty] | 1 | 1.79 | 1.060545 | 0.89437171 | 2.314496
[10 empty] | 1 | 1.8 | 1.06113 | 0.8993682 | 2.315773
[10 empty] | 1 | 1.81 | 1.06169 | 0.90436469 | 2.316996
[10 empty] | 1 | 1.82 | 1.062225 | 0.90936118 | 2.318164
[10 empty] | 1 | 1.83 | 1.062735 | 0.91435767 | 2.319275
[10 empty] | 1 | 1.84 | 1.063218 | 0.91935416 | 2.320329
[10 empty] | 1 | 1.85 | 1.063675 | 0.92435065 | 2.321326
[10 empty] | 1 | 1.86 | 1.064105 | 0.92934714 | 2.322265
[10 empty] | 1 | 1.87 | 1.064508 | 0.93434363 | 2.323145
[10 empty] | 1 | 1.88 | 1.064883 | 0.93934012 | 2.323964
[10 empty] | 1 | 1.89 | 1.065231 | 0.94433661 | 2.324724
[10 empty] | 1 | 1.9 | 1.065551 | 0.9493331 | 2.325422
[10 empty] | 1 | 1.91 | 1.065843 | 0.95432959 | 2.326057
[10 empty] | 1 | 1.92 | 1.066105 | 0.95932608 | 2.32663
[10 empty] | 1 | 1.93 | 1.066338 | 0.96432257 | 2.32714
[10 empty] | 1 | 1.94 | 1.066542 | 0.96931906 | 2.327584
[10 empty] | 1 | 1.95 | 1.066716 | 0.97431555 | 2.327964
[10 empty] | 1 | 1.96 | 1.066859 | 0.97931204 | 2.328277
[10 empty] | 1 | 1.97 | 1.066972 | 0.98430853 | 2.328523
[10 empty] | 1 | 1.98 | 1.067054 | 0.98930502 | 2.328701
[10 empty] | 1 | 1.99 | 1.067104 | 0.99430151 | 2.328811
[10 empty] | 1 | 2 | 1.067122 | 0.999298 | 2.328851
[10 empty] | 1 | 2.01 | 1.067108 | 1.00429449 | 2.32882
[10 empty] | 1 | 2.02 | 1.067062 | 1.00929098 | 2.328718
[10 empty] | 1 | 2.03 | 1.066982 | 1.01428747 | 2.328544
[10 empty] | 1 | 2.04 | 1.066868 | 1.01928396 | 2.328296
[10 empty] | 1 | 2.05 | 1.066721 | 1.02428045 | 2.327975
[10 empty] | 1 | 2.06 | 1.066539 | 1.02927694 | 2.327578
[10 empty] | 1 | 2.07 | 1.066323 | 1.03427343 | 2.327105
[10 empty] | 1 | 2.08 | 1.066071 | 1.03926992 | 2.326556
[10 empty] | 1 | 2.09 | 1.065783 | 1.04426641 | 2.325928
[10 empty] | 1 | 2.1 | 1.06546 | 1.0492629 | 2.325222
[10 empty] | 1 | 2.11 | 1.065099 | 1.05425939 | 2.324435
[10 empty] | 1 | 2.12 | 1.064702 | 1.05925588 | 2.323568
[10 empty] | 1 | 2.13 | 1.064267 | 1.06425237 | 2.322619
[10 empty] | 1 | 2.14 | 1.063794 | 1.06924886 | 2.321587
[10 empty] | 1 | 2.15 | 1.063283 | 1.07424535 | 2.320471
[10 empty] | 1 | 2.16 | 1.062732 | 1.07924184 | 2.319269
[10 empty] | 1 | 2.17 | 1.062142 | 1.08423833 | 2.317982
[10 empty] | 1 | 2.18 | 1.061513 | 1.08923482 | 2.316608
[10 empty] | 1 | 2.19 | 1.060842 | 1.09423131 | 2.315145
[10 empty] | 1 | 2.2 | 1.060131 | 1.0992278 | 2.313593
[10 empty] | 1 | 2.21 | 1.059379 | 1.10422429 | 2.311951
[10 empty] | 1 | 2.22 | 1.058584 | 1.10922078 | 2.310217
[10 empty] | 1 | 2.23 | 1.057747 | 1.11421727 | 2.30839
[10 empty] | 1 | 2.24 | 1.056867 | 1.11921376 | 2.306469
[10 empty] | 1 | 2.25 | 1.055943 | 1.12421025 | 2.304453

## plotFE
P | T | J | FE | line | x1 | x2 | FE | Jreal | FE real
7 | 75 | 0.1488933 | 86.81474 |  | 1 | 0.29 | 0.876953 | 0.14500174 | 86.32515
7 | 75 | 0.1994632 | 89.35093 |  | 1 | 0.3 | 0.8804686 | 0.1500018 | 86.67122
7 | 75 | 0.2492064 | 91.28597 |  | 1 | 0.31 | 0.8838779 | 0.15500186 | 87.00682
7 | 75 | 0.2989502 | 93.10081 |  | 1 | 0.32 | 0.8871846 | 0.16000192 | 87.33232
7 | 75 | 0.349108 | 95.03594 |  | 1 | 0.33 | 0.8903923 | 0.16500198 | 87.64808
7 | 75 | 0.3992738 | 95.048 |  | 1 | 0.34 | 0.8935041 | 0.17000204 | 87.9544
7 | 75 | 0.4490274 | 94.459 |  | 1 | 0.35 | 0.8965232 | 0.1750021 | 88.2516
7 | 75 | 0.4983571 | 96.15355 |  | 1 | 0.36 | 0.8994524 | 0.18000216 | 88.53994
[5 empty] | 1 | 0.37 | 0.9022943 | 0.18500222 | 88.81968
[5 empty] | 1 | 0.38 | 0.9050514 | 0.19000228 | 89.09108
[5 empty] | 1 | 0.39 | 0.907726 | 0.19500234 | 89.35436
MAX | 75 | 0.500006 | 98.4376 |  | 1 | 0.4 | 0.9103203 | 0.2000024 | 89.60975
[5 empty] | 1 | 0.41 | 0.9128365 | 0.20500246 | 89.85743
[5 empty] | 1 | 0.42 | 0.9152764 | 0.21000252 | 90.09761
[5 empty] | 1 | 0.43 | 0.917642 | 0.21500258 | 90.33048
[5 empty] | 1 | 0.44 | 0.9199351 | 0.22000264 | 90.55621
[5 empty] | 1 | 0.45 | 0.9221574 | 0.2250027 | 90.77496
[5 empty] | 1 | 0.46 | 0.9243104 | 0.23000276 | 90.9869
[5 empty] | 1 | 0.47 | 0.9263958 | 0.23500282 | 91.19218
[5 empty] | 1 | 0.48 | 0.928415 | 0.24000288 | 91.39094
[5 empty] | 1 | 0.49 | 0.9303695 | 0.24500294 | 91.58334
[5 empty] | 1 | 0.5 | 0.9322607 | 0.250003 | 91.76951
[5 empty] | 1 | 0.51 | 0.93409 | 0.25500306 | 91.94958
[5 empty] | 1 | 0.52 | 0.9358586 | 0.26000312 | 92.12367
[5 empty] | 1 | 0.53 | 0.9375678 | 0.26500318 | 92.29193
[5 empty] | 1 | 0.54 | 0.9392189 | 0.27000324 | 92.45445
[5 empty] | 1 | 0.55 | 0.940813 | 0.2750033 | 92.61137
[5 empty] | 1 | 0.56 | 0.9423513 | 0.28000336 | 92.7628
[5 empty] | 1 | 0.57 | 0.943835 | 0.28500342 | 92.90886
[5 empty] | 1 | 0.58 | 0.9452653 | 0.29000348 | 93.04964
[5 empty] | 1 | 0.59 | 0.9466431 | 0.29500354 | 93.18527
[5 empty] | 1 | 0.6 | 0.9479696 | 0.3000036 | 93.31586
[5 empty] | 1 | 0.61 | 0.949246 | 0.30500366 | 93.44149
[5 empty] | 1 | 0.62 | 0.9504731 | 0.31000372 | 93.56229
[5 empty] | 1 | 0.63 | 0.9516522 | 0.31500378 | 93.67836
[5 empty] | 1 | 0.64 | 0.9527842 | 0.32000384 | 93.78979
[5 empty] | 1 | 0.65 | 0.9538702 | 0.3250039 | 93.8967
[5 empty] | 1 | 0.66 | 0.9549113 | 0.33000396 | 93.99917
[5 empty] | 1 | 0.67 | 0.9559084 | 0.33500402 | 94.09732
[5 empty] | 1 | 0.68 | 0.9568625 | 0.34000408 | 94.19125
[5 empty] | 1 | 0.69 | 0.9577748 | 0.34500414 | 94.28105
[5 empty] | 1 | 0.7 | 0.9586462 | 0.3500042 | 94.36683
[5 empty] | 1 | 0.71 | 0.9594778 | 0.35500426 | 94.44869
[5 empty] | 1 | 0.72 | 0.9602706 | 0.36000432 | 94.52673
[5 empty] | 1 | 0.73 | 0.9610257 | 0.36500438 | 94.60106
[5 empty] | 1 | 0.74 | 0.961744 | 0.37000444 | 94.67177
[5 empty] | 1 | 0.75 | 0.9624267 | 0.3750045 | 94.73897
[5 empty] | 1 | 0.76 | 0.9630748 | 0.38000456 | 94.80277
[5 empty] | 1 | 0.77 | 0.9636894 | 0.38500462 | 94.86327
[5 empty] | 1 | 0.78 | 0.9642715 | 0.39000468 | 94.92057
[5 empty] | 1 | 0.79 | 0.9648223 | 0.39500474 | 94.9748
[5 empty] | 1 | 0.8 | 0.965343 | 0.4000048 | 95.02604
[5 empty] | 1 | 0.81 | 0.9658345 | 0.40500486 | 95.07443
[5 empty] | 1 | 0.82 | 0.9662981 | 0.41000492 | 95.12006
[5 empty] | 1 | 0.83 | 0.9667348 | 0.41500498 | 95.16306
[5 empty] | 1 | 0.84 | 0.967146 | 0.42000504 | 95.20353
[5 empty] | 1 | 0.85 | 0.9675327 | 0.4250051 | 95.2416
[5 empty] | 1 | 0.86 | 0.9678963 | 0.43000516 | 95.27739
[5 empty] | 1 | 0.87 | 0.9682379 | 0.43500522 | 95.31101
[5 empty] | 1 | 0.88 | 0.9685587 | 0.44000528 | 95.3426
[5 empty] | 1 | 0.89 | 0.9688602 | 0.44500534 | 95.37227
[5 empty] | 1 | 0.9 | 0.9691435 | 0.4500054 | 95.40016
[5 empty] | 1 | 0.91 | 0.9694101 | 0.45500546 | 95.4264
[5 empty] | 1 | 0.92 | 0.9696612 | 0.46000552 | 95.45112
[5 empty] | 1 | 0.93 | 0.9698982 | 0.46500558 | 95.47445
[5 empty] | 1 | 0.94 | 0.9701227 | 0.47000564 | 95.49655
[5 empty] | 1 | 0.95 | 0.9703359 | 0.4750057 | 95.51754
[5 empty] | 1 | 0.96 | 0.9705394 | 0.48000576 | 95.53757
[5 empty] | 1 | 0.97 | 0.9707347 | 0.48500582 | 95.5568
[5 empty] | 1 | 0.98 | 0.9709234 | 0.49000588 | 95.57537
[5 empty] | 1 | 0.99 | 0.9711069 | 0.49500594 | 95.59343
[5 empty] | 1 | 1 | 0.9712869 | 0.500006 | 95.61116

## trainPTJFE
T | J | FE | test | T | J | FE
1 | 0.297783 | 0.8819266 |  | 1 | 0.4984069 | 0.9273486
1 | 0.3989217 | 0.9076911 |  | 1 | 0.7985379 | 0.965566
1 | 0.5978931 | 0.945785 |  | 0.7333333 | 0.4992291 | 0.9358966
1 | 0.6982076 | 0.9654435 |  | 0.7333333 | 0.8980202 | 0.9888865
1 | 0.8980441 | 0.9595825
1 | 0.9967022 | 0.976797
0.7333333 | 0.2969519 | 0.8843676
0.7333333 | 0.3964262 | 0.917456
0.7333333 | 0.5978822 | 0.959216
0.7333333 | 0.6990338 | 0.9691075
0.7333333 | 0.7976868 | 0.992427
0.7333333 | 0.8980202 | 0.9888865
0.7333333 | 1 | 1

## trainPTJV
T | J | V | test | T | J | V
1 | 0.2990098 | 0.817543 |  | 1 | 0.5991957 | 0.8769233
1 | 0.397954 | 0.8369669 |  | 0.8666667 | 0.6997699 | 0.922358
1 | 0.5002535 | 0.8563926 |  | 0.7333333 | 0.5991005 | 0.9289432
1 | 0.6989767 | 0.8974544 |  | 1 | 0.8984409 | 0.9381605
1 | 0.7987567 | 0.9185389 |  | 1 | 0.4991338 | 0.8572032
1 | 0.8993786 | 0.9379637 |  | 1 | 0.9990793 | 0.9565109
1 | 1 | 0.9573885
0.8666667 | 0.2989915 | 0.8275043
0.8666667 | 0.3979256 | 0.8524622
0.8666667 | 0.4993772 | 0.8768681
0.8666667 | 0.5983133 | 0.9007191
0.8666667 | 0.7987081 | 0.9451023
0.8666667 | 0.9001698 | 0.9639741
0.8666667 | 0.9991201 | 0.9800776
0.7333333 | 0.2981152 | 0.8479798
0.7333333 | 0.3978811 | 0.8768119
0.7333333 | 0.4984898 | 0.903431
0.7333333 | 0.6997163 | 0.9516884
0.7333333 | 0.7986625 | 0.9700054
0.7333333 | 0.8984628 | 0.9800219
0.7333333 | 0.9990836 | 1
1 | 0.2986687 | 0.8167245
1 | 0.3993071 | 0.8361543
1 | 0.5989606 | 0.8760932
1 | 0.6987874 | 0.8982216
1 | 0.7994258 | 0.9176513